## Papers
| *L | 95.3 | 95.1 | 95 | 95.2 | 95.2 | 92.9 | 94.5 | 94.7
| *a | -1 | -0.3 | -0.9 | -0.9 | -0.3 | -0.3 | -1.2 | 0.7
| *b | -3.5 | -4.2 | -3.4 | -1.6 | -4.2 | -4.2 | -4.5 | -5.6
| Sample | Kirk_Ilford | Kirk_Us | Kirk_Ilf_Gly | Kirk_Us_Gly | Kirk_Us_Retest | Kirk_US_PE | Kirk_Ilf_GrayBk | Kodak_Ultima
# on plots | # of Samples | 68 | 46 | 55 | 82 | 72 | 46 | 49 | 59
1 | 380nm | 0.17165 | 0.61673 | 0.70365 | 0.65767 | 0.62634 | 0.56386 | 0.17407 | 0.2859
2 | 390nm | 0.2026 | 0.67737 | 0.75651 | 0.70438 | 0.68417 | 0.61605 | 0.20639 | 0.34973
3 | 400nm | 0.32859 | 0.71405 | 0.78083 | 0.72551 | 0.71958 | 0.64999 | 0.34434 | 0.38756
4 | 410nm | 0.60975 | 0.78335 | 0.81724 | 0.76558 | 0.7855 | 0.71847 | 0.63393 | 0.60044
5 | 420nm | 0.84506 | 0.88676 | 0.87915 | 0.83667 | 0.88643 | 0.82279 | 0.86157 | 0.86149
6 | 430nm | 0.94103 | 0.94186 | 0.91882 | 0.88322 | 0.94357 | 0.88121 | 0.94524 | 0.98339
7 | 440nm | 0.96021 | 0.95736 | 0.93235 | 0.90178 | 0.96089 | 0.89985 | 0.95613 | 1.0113
8 | 450nm | 0.95129 | 0.95351 | 0.93216 | 0.90691 | 0.9586 | 0.90007 | 0.94558 | 0.96224
9 | 460nm | 0.94929 | 0.94917 | 0.93212 | 0.91392 | 0.95426 | 0.89448 | 0.94063 | 0.95173
10 | 470nm | 0.94461 | 0.94406 | 0.92969 | 0.9191 | 0.94915 | 0.88901 | 0.93363 | 0.94853
11 | 480nm | 0.93748 | 0.93594 | 0.9245 | 0.91962 | 0.94115 | 0.88136 | 0.9248 | 0.93127
12 | 490nm | 0.93253 | 0.92644 | 0.91814 | 0.91669 | 0.9318 | 0.87212 | 0.9187 | 0.92271
13 | 500nm | 0.92685 | 0.91578 | 0.91028 | 0.91028 | 0.92132 | 0.86168 | 0.9117 | 0.91898
14 | 510nm | 0.92024 | 0.90602 | 0.90306 | 0.90352 | 0.9119 | 0.8526 | 0.90399 | 0.9116
15 | 520nm | 0.91175 | 0.8973 | 0.8957 | 0.89635 | 0.90244 | 0.84509 | 0.89507 | 0.89844
16 | 530nm | 0.90105 | 0.88901 | 0.88834 | 0.88938 | 0.8938 | 0.83645 | 0.88435 | 0.87992
17 | 540nm | 0.89246 | 0.88432 | 0.88418 | 0.8852 | 0.88838 | 0.83037 | 0.87503 | 0.86446
18 | 550nm | 0.88344 | 0.87919 | 0.87905 | 0.88031 | 0.88239 | 0.82514 | 0.86548 | 0.85758
19 | 560nm | 0.8723 | 0.87096 | 0.86979 | 0.87193 | 0.87325 | 0.81737 | 0.85432 | 0.84901
20 | 570nm | 0.86744 | 0.86747 | 0.86562 | 0.86904 | 0.86974 | 0.8139 | 0.84909 | 0.84126
21 | 580nm | 0.86105 | 0.86124 | 0.85894 | 0.86411 | 0.86435 | 0.80809 | 0.8417 | 0.83861
22 | 590nm | 0.85865 | 0.85879 | 0.85468 | 0.8623 | 0.86194 | 0.80579 | 0.83822 | 0.84657
23 | 600nm | 0.85827 | 0.85838 | 0.85113 | 0.86135 | 0.86104 | 0.80585 | 0.83641 | 0.85555
24 | 610nm | 0.86015 | 0.86018 | 0.85014 | 0.86273 | 0.86203 | 0.80834 | 0.83683 | 0.86249
25 | 620nm | 0.86462 | 0.86387 | 0.85338 | 0.86694 | 0.86609 | 0.81186 | 0.8393 | 0.86386
26 | 630nm | 0.87002 | 0.86693 | 0.85795 | 0.8719 | 0.87114 | 0.81469 | 0.84248 | 0.86398
27 | 640nm | 0.87924 | 0.87482 | 0.86696 | 0.88091 | 0.88053 | 0.82305 | 0.84955 | 0.87688
28 | 650nm | 0.89009 | 0.88513 | 0.87643 | 0.89133 | 0.89104 | 0.83368 | 0.85698 | 0.89782
29 | 660nm | 0.90128 | 0.89583 | 0.88197 | 0.9018 | 0.90147 | 0.845 | 0.86507 | 0.9169
30 | 670nm | 0.91012 | 0.90435 | 0.88321 | 0.90987 | 0.90984 | 0.85405 | 0.87204 | 0.92775
31 | 680nm | 0.91799 | 0.91235 | 0.8916 | 0.91715 | 0.91724 | 0.86241 | 0.87804 | 0.93342
32 | 690nm | 0.92585 | 0.92032 | 0.90829 | 0.92452 | 0.92442 | 0.87076 | 0.88367 | 0.9373
33 | 700nm | 0.93351 | 0.92762 | 0.92311 | 0.93144 | 0.93154 | 0.87947 | 0.88925 | 0.94047
34 | 710nm | 0.94095 | 0.93388 | 0.93353 | 0.93822 | 0.93826 | 0.8849 | 0.89509 | 0.9435
35 | 720nm | 0.94485 | 0.9368 | 0.93903 | 0.94147 | 0.94134 | 0.88908 | 0.89672 | 0.94458
36 | 730nm | 0.94978 | 0.9401 | 0.9448 | 0.94615 | 0.94608 | 0.89199 | 0.89967 | 0.94612
Effect of glycerin coating on Kirk/US

## Magenta
| *L | 95 | 50.9 | 45.9 | 48.1 | 48.7 | 50.7 | 53.4 | 50 | 51.4
| *a | -0.9 | 74 | 75.4 | 76.8 | 73.8 | 73.7 | 71.2 | 79.6 | 77.7
| *b | -3.4 | -4.1 | -6.4 | -12.9 | -3.7 | -21.8 | -21.2 | -17.1 | -19
| Sample | Kirk_Ilf_Gly | BCI-6M_OEM | BCI-6M_FL | BCI-6M_IS | BCI-6M_Ink_Tec | CLI-8M_OEM | CLI-8M_FL | CLI-8M_IS | CLI-8M_MIS
Catalog # |  |  |  | IJC-4420 | WJ6053 |  |  | IJC-5920 | WJ6121
# on plots | # of Samples | 55 | 81 | 77 | 79 | 82 | 68 | 82 | 69 | 76
1 | 380nm | 0.70365 | 0.17493 | 0.17107 | 0.21535 | 0.16313 | 0.26032 | 0.26116 | 0.22678 | 0.25575
2 | 390nm | 0.75651 | 0.20341 | 0.18775 | 0.23445 | 0.17564 | 0.36958 | 0.27761 | 0.25142 | 0.28167
3 | 400nm | 0.78083 | 0.24245 | 0.19203 | 0.24346 | 0.19106 | 0.48551 | 0.30874 | 0.26623 | 0.29645
4 | 410nm | 0.81724 | 0.29428 | 0.1929 | 0.25443 | 0.21494 | 0.55738 | 0.37233 | 0.28563 | 0.31641
5 | 420nm | 0.87915 | 0.32772 | 0.20073 | 0.26747 | 0.23297 | 0.57962 | 0.42638 | 0.30972 | 0.34124
6 | 430nm | 0.91882 | 0.32915 | 0.2083 | 0.28158 | 0.25118 | 0.53716 | 0.45418 | 0.33189 | 0.36432
7 | 440nm | 0.93235 | 0.30176 | 0.21966 | 0.30229 | 0.26033 | 0.45373 | 0.45853 | 0.35989 | 0.39233
8 | 450nm | 0.93216 | 0.25208 | 0.22763 | 0.30042 | 0.24079 | 0.3598 | 0.42649 | 0.36176 | 0.39277
9 | 460nm | 0.93212 | 0.19642 | 0.20819 | 0.25791 | 0.19776 | 0.27585 | 0.36338 | 0.3145 | 0.34359
10 | 470nm | 0.92969 | 0.14707 | 0.16221 | 0.19693 | 0.14925 | 0.20743 | 0.28641 | 0.24148 | 0.26796
11 | 480nm | 0.9245 | 0.10799 | 0.11299 | 0.13782 | 0.10766 | 0.15398 | 0.21481 | 0.16708 | 0.19036
12 | 490nm | 0.91814 | 0.081573 | 0.078674 | 0.098341 | 0.081003 | 0.11703 | 0.16582 | 0.11508 | 0.13544
13 | 500nm | 0.91028 | 0.063248 | 0.058874 | 0.074741 | 0.063479 | 0.090592 | 0.12995 | 0.083842 | 0.10157
14 | 510nm | 0.90306 | 0.049457 | 0.043688 | 0.054735 | 0.048903 | 0.071292 | 0.098169 | 0.057475 | 0.072081
15 | 520nm | 0.8957 | 0.041058 | 0.032702 | 0.04054 | 0.040056 | 0.059816 | 0.079314 | 0.0389 | 0.050869
16 | 530nm | 0.88834 | 0.037663 | 0.028294 | 0.035678 | 0.037714 | 0.054376 | 0.075799 | 0.03293 | 0.043805
17 | 540nm | 0.88418 | 0.03657 | 0.027562 | 0.035104 | 0.036743 | 0.05131 | 0.074276 | 0.032738 | 0.04327
18 | 550nm | 0.87905 | 0.036657 | 0.025396 | 0.031493 | 0.033678 | 0.049641 | 0.063504 | 0.028918 | 0.038226
19 | 560nm | 0.86979 | 0.04113 | 0.02269 | 0.027116 | 0.032456 | 0.052818 | 0.053516 | 0.024119 | 0.032085
20 | 570nm | 0.86562 | 0.062082 | 0.024909 | 0.029263 | 0.040972 | 0.068223 | 0.059132 | 0.027644 | 0.035823
21 | 580nm | 0.85894 | 0.12276 | 0.04188 | 0.04912 | 0.076479 | 0.1086 | 0.098726 | 0.057492 | 0.069116
22 | 590nm | 0.85468 | 0.24758 | 0.10938 | 0.12737 | 0.18 | 0.1969 | 0.22327 | 0.16962 | 0.18855
23 | 600nm | 0.85113 | 0.42132 | 0.27931 | 0.31978 | 0.36421 | 0.34417 | 0.44171 | 0.40246 | 0.42313
24 | 610nm | 0.85014 | 0.59777 | 0.51772 | 0.57286 | 0.56837 | 0.52982 | 0.64845 | 0.6534 | 0.66497
25 | 620nm | 0.85338 | 0.72743 | 0.69713 | 0.74499 | 0.71273 | 0.69225 | 0.76066 | 0.79503 | 0.79845
26 | 630nm | 0.85795 | 0.80441 | 0.78712 | 0.82408 | 0.79115 | 0.79786 | 0.80939 | 0.85205 | 0.85207
27 | 640nm | 0.86696 | 0.84725 | 0.82918 | 0.86108 | 0.83294 | 0.85506 | 0.83649 | 0.87818 | 0.87748
28 | 650nm | 0.87643 | 0.87302 | 0.85196 | 0.88145 | 0.85803 | 0.88543 | 0.85188 | 0.89252 | 0.89228
29 | 660nm | 0.88197 | 0.89024 | 0.86287 | 0.89454 | 0.87547 | 0.90268 | 0.85438 | 0.90128 | 0.90205
30 | 670nm | 0.88321 | 0.90111 | 0.86252 | 0.90302 | 0.88761 | 0.91265 | 0.84862 | 0.90668 | 0.90839
31 | 680nm | 0.8916 | 0.90939 | 0.86297 | 0.9099 | 0.89727 | 0.92042 | 0.85172 | 0.91197 | 0.91433
32 | 690nm | 0.90829 | 0.9179 | 0.87563 | 0.91757 | 0.90658 | 0.92752 | 0.87179 | 0.91833 | 0.92063
33 | 700nm | 0.92311 | 0.92673 | 0.89815 | 0.92546 | 0.91605 | 0.93432 | 0.8964 | 0.92461 | 0.92753
34 | 710nm | 0.93353 | 0.93548 | 0.92109 | 0.93258 | 0.92495 | 0.94082 | 0.91645 | 0.93139 | 0.93472
35 | 720nm | 0.93903 | 0.94045 | 0.93468 | 0.93631 | 0.9297 | 0.94361 | 0.9273 | 0.93417 | 0.9382
36 | 730nm | 0.9448 | 0.94615 | 0.9448 | 0.94099 | 0.93597 | 0.94789 | 0.93631 | 0.93873 | 0.94287

## PM
| *L | 95 | 72.3 | 69.9 | 74 | 70.7 | 69.9
| *a | -0.9 | 46.6 | 50.4 | 47.2 | 51 | 53.7
| *b | -3.4 | -15.5 | -19.4 | -12.4 | -17 | -22.2
| Sample | Kirk_Ilf_Gly | BCI-6PM_OEM | BCI-6PM_FL | BCI-6PM_IS | BCI-6PM_Ink_Tec | CLI-8PM_FL
Catalog # |  |  |  | IJC-4428 | WJ6061 |  | IJC-5925
# on plots | # of Samples | 55 | 73 | 76 | 113 | 142 | 78
1 | 380nm | 0.70365 | 0.32235 | 0.30366 | 0.32059 | 0.31329 | 0.35537
2 | 390nm | 0.75651 | 0.36897 | 0.32693 | 0.34307 | 0.33555 | 0.38081
3 | 400nm | 0.78083 | 0.45891 | 0.37714 | 0.40129 | 0.39447 | 0.43862
4 | 410nm | 0.81724 | 0.63453 | 0.48796 | 0.52752 | 0.51906 | 0.56288
5 | 420nm | 0.87915 | 0.75472 | 0.57624 | 0.62648 | 0.61482 | 0.65425
6 | 430nm | 0.91882 | 0.76589 | 0.61921 | 0.67163 | 0.66715 | 0.69014
7 | 440nm | 0.93235 | 0.72031 | 0.64331 | 0.68176 | 0.68232 | 0.69978
8 | 450nm | 0.93216 | 0.6541 | 0.65563 | 0.66365 | 0.65936 | 0.69147
9 | 460nm | 0.93212 | 0.58149 | 0.64196 | 0.61914 | 0.60854 | 0.65738
10 | 470nm | 0.92969 | 0.50679 | 0.59107 | 0.55105 | 0.53428 | 0.59354
11 | 480nm | 0.9245 | 0.43954 | 0.51345 | 0.47442 | 0.45065 | 0.51553
12 | 490nm | 0.91814 | 0.38131 | 0.44053 | 0.4105 | 0.38441 | 0.44298
13 | 500nm | 0.91028 | 0.32873 | 0.38102 | 0.35556 | 0.33133 | 0.37811
14 | 510nm | 0.90306 | 0.29038 | 0.31446 | 0.30372 | 0.27655 | 0.31408
15 | 520nm | 0.8957 | 0.27054 | 0.25702 | 0.27265 | 0.23904 | 0.26269
16 | 530nm | 0.88834 | 0.25994 | 0.23628 | 0.26818 | 0.23286 | 0.23626
17 | 540nm | 0.88418 | 0.25417 | 0.23192 | 0.26751 | 0.23233 | 0.2223
18 | 550nm | 0.87905 | 0.26219 | 0.20811 | 0.2625 | 0.21818 | 0.19957
19 | 560nm | 0.86979 | 0.29876 | 0.18727 | 0.28479 | 0.22043 | 0.18118
20 | 570nm | 0.86562 | 0.37558 | 0.22524 | 0.37625 | 0.28888 | 0.20857
21 | 580nm | 0.85894 | 0.48466 | 0.36693 | 0.5361 | 0.44371 | 0.3333
22 | 590nm | 0.85468 | 0.60817 | 0.59134 | 0.70257 | 0.62924 | 0.57225
23 | 600nm | 0.85113 | 0.71459 | 0.7632 | 0.80685 | 0.75709 | 0.78599
24 | 610nm | 0.85014 | 0.78972 | 0.82804 | 0.85514 | 0.81932 | 0.87207
25 | 620nm | 0.85338 | 0.83459 | 0.84316 | 0.87578 | 0.84588 | 0.8875
26 | 630nm | 0.85795 | 0.85922 | 0.85098 | 0.88603 | 0.85841 | 0.89094
27 | 640nm | 0.86696 | 0.87679 | 0.86265 | 0.89764 | 0.86952 | 0.89815
28 | 650nm | 0.87643 | 0.89048 | 0.87284 | 0.90888 | 0.87989 | 0.90298
29 | 660nm | 0.88197 | 0.90161 | 0.87925 | 0.91819 | 0.8896 | 0.90504
30 | 670nm | 0.88321 | 0.90897 | 0.88183 | 0.92385 | 0.89696 | 0.90639
31 | 680nm | 0.8916 | 0.91575 | 0.8882 | 0.93179 | 0.90354 | 0.90996
32 | 690nm | 0.90829 | 0.9236 | 0.90104 | 0.94282 | 0.90975 | 0.91644
33 | 700nm | 0.92311 | 0.93191 | 0.91586 | 0.95376 | 0.91666 | 0.92369
34 | 710nm | 0.93353 | 0.93949 | 0.92856 | 0.96252 | 0.92293 | 0.93136
35 | 720nm | 0.93903 | 0.9437 | 0.93636 | 0.9673 | 0.92498 | 0.93497
36 | 730nm | 0.9448 | 0.948 | 0.94294 | 0.97271 | 0.92926 | 0.93968

## Cyan
| *L | 95 | 45.1 | 45.6 | 44.9 | 52.7 | 47.3 | 50 | 47.2
| *a | -0.9 | -31.3 | -31.8 | -39.5 | -44.4 | -33.6 | -42.5 | -40.1
| *b | -3.4 | -56.1 | -55.2 | -49 | -50.6 | -57.4 | -48.6 | -51.6
| Sample | Kirk_Ilf_Gly | BCI-6C_OEM | BCI-6C_FL | BCI-6C/CLI-8C_IS | BCI-6C_Ink_Tec | CLI-8C_OEM | CLI-8C_FL | CLI-8C_MIS
Catalog # |  |  |  | IJC-4460 | WJ2032 |  |  | IJC-5960
# on plots | # of Samples | 55 | 70 | 75 | 78 | 91 | 76 | 98 | 76
1 | 380nm | 0.70365 | 0.075967 | 0.084596 | 0.064268 | 0.086582 | 0.0732 | 0.094737 | 0.06943
2 | 390nm | 0.75651 | 0.098089 | 0.10855 | 0.083003 | 0.10832 | 0.093686 | 0.11696 | 0.088258
3 | 400nm | 0.78083 | 0.14273 | 0.15355 | 0.12095 | 0.15703 | 0.14446 | 0.15988 | 0.12987
4 | 410nm | 0.81724 | 0.21072 | 0.21814 | 0.17566 | 0.23936 | 0.24081 | 0.23067 | 0.20222
5 | 420nm | 0.87915 | 0.29124 | 0.29267 | 0.23942 | 0.33916 | 0.35072 | 0.31055 | 0.2858
6 | 430nm | 0.91882 | 0.37996 | 0.37716 | 0.31139 | 0.4502 | 0.44559 | 0.39305 | 0.37158
7 | 440nm | 0.93235 | 0.47262 | 0.46881 | 0.38788 | 0.55063 | 0.53391 | 0.47364 | 0.45684
8 | 450nm | 0.93216 | 0.54599 | 0.54317 | 0.45641 | 0.62225 | 0.60771 | 0.53918 | 0.52693
9 | 460nm | 0.93212 | 0.60157 | 0.59985 | 0.51823 | 0.67627 | 0.64998 | 0.59867 | 0.58495
10 | 470nm | 0.92969 | 0.63322 | 0.63256 | 0.55953 | 0.70496 | 0.67118 | 0.63724 | 0.62203
11 | 480nm | 0.9245 | 0.63145 | 0.63228 | 0.57424 | 0.70847 | 0.67075 | 0.64882 | 0.63198
12 | 490nm | 0.91814 | 0.59945 | 0.60261 | 0.56467 | 0.692 | 0.63953 | 0.63881 | 0.61707
13 | 500nm | 0.91028 | 0.53857 | 0.54303 | 0.52342 | 0.64921 | 0.58201 | 0.59975 | 0.57218
14 | 510nm | 0.90306 | 0.45334 | 0.45758 | 0.45076 | 0.57883 | 0.50137 | 0.52929 | 0.49722
15 | 520nm | 0.8957 | 0.35249 | 0.35598 | 0.3571 | 0.48618 | 0.40106 | 0.43544 | 0.40023
16 | 530nm | 0.88834 | 0.24993 | 0.2534 | 0.25816 | 0.3811 | 0.2922 | 0.33231 | 0.29514
17 | 540nm | 0.88418 | 0.16135 | 0.16571 | 0.17014 | 0.27733 | 0.19183 | 0.23494 | 0.19793
18 | 550nm | 0.87905 | 0.093579 | 0.098644 | 0.10026 | 0.18254 | 0.10995 | 0.15067 | 0.11719
19 | 560nm | 0.86979 | 0.049153 | 0.053954 | 0.052273 | 0.10537 | 0.053626 | 0.087103 | 0.059549
20 | 570nm | 0.86562 | 0.026376 | 0.030225 | 0.026362 | 0.054831 | 0.024924 | 0.048502 | 0.028066
21 | 580nm | 0.85894 | 0.016573 | 0.019444 | 0.01492 | 0.028024 | 0.013846 | 0.02824 | 0.014601
22 | 590nm | 0.85468 | 0.012547 | 0.014777 | 0.010409 | 0.016352 | 0.010224 | 0.018717 | 0.009806
23 | 600nm | 0.85113 | 0.010816 | 0.012662 | 0.008627 | 0.011722 | 0.009087 | 0.014409 | 0.008197
24 | 610nm | 0.85014 | 0.010296 | 0.011923 | 0.008055 | 0.01022 | 0.008975 | 0.012882 | 0.007861
25 | 620nm | 0.85338 | 0.010691 | 0.01217 | 0.008243 | 0.010212 | 0.009687 | 0.012988 | 0.008266
26 | 630nm | 0.85795 | 0.01182 | 0.013121 | 0.008969 | 0.011087 | 0.011484 | 0.013972 | 0.009255
27 | 640nm | 0.86696 | 0.013566 | 0.014655 | 0.010138 | 0.012911 | 0.01467 | 0.015361 | 0.010738
28 | 650nm | 0.87643 | 0.015628 | 0.016163 | 0.011301 | 0.015666 | 0.019322 | 0.016076 | 0.012022
29 | 660nm | 0.88197 | 0.016893 | 0.016586 | 0.011557 | 0.017046 | 0.02462 | 0.01455 | 0.011981
30 | 670nm | 0.88321 | 0.017739 | 0.016639 | 0.011457 | 0.017464 | 0.029278 | 0.012887 | 0.011582
31 | 680nm | 0.8916 | 0.021644 | 0.019146 | 0.012934 | 0.025372 | 0.034996 | 0.0146 | 0.01333
32 | 690nm | 0.90829 | 0.033355 | 0.028269 | 0.019678 | 0.056199 | 0.047482 | 0.026684 | 0.023245
33 | 700nm | 0.92311 | 0.054677 | 0.046253 | 0.033927 | 0.10683 | 0.07271 | 0.055023 | 0.04621
34 | 710nm | 0.93353 | 0.084328 | 0.072593 | 0.055484 | 0.16212 | 0.11001 | 0.094063 | 0.079323
35 | 720nm | 0.93903 | 0.12079 | 0.10731 | 0.085832 | 0.21986 | 0.15471 | 0.14196 | 0.12257
36 | 730nm | 0.9448 | 0.16487 | 0.15085 | 0.12381 | 0.27906 | 0.20663 | 0.19481 | 0.1731

## PC
| *L | 95 | 73.8 | 70.3 | 74.7 | 75.5 | 70
| *a | -0.9 | -31.6 | -38.3 | -35.8 | -37.6 | -41.8
| *b | -3.4 | -33.1 | -39 | -31.5 | -31.7 | -37.5
| Sample | Kirk_Ilf_Gly | BCI-6PC_OEM | BCI-6PC_FL | BCI-6PC_IS | BCI-6PC_Ink_Tec | CLI-8PC_FL
Catalog # |  |  |  | IJC-4465 | WJ2043 |  | IJC-5965
# on plots | # of Samples | 55 | 73 | 66 | 121 | 90 | 70
1 | 380nm | 0.70365 | 0.23706 | 0.21116 | 0.23752 | 0.26217 | 0.19802
2 | 390nm | 0.75651 | 0.28222 | 0.25595 | 0.28084 | 0.29962 | 0.24095
3 | 400nm | 0.78083 | 0.37918 | 0.34851 | 0.37249 | 0.38207 | 0.32983
4 | 410nm | 0.81724 | 0.56005 | 0.52108 | 0.54618 | 0.53276 | 0.4928
5 | 420nm | 0.87915 | 0.71415 | 0.67634 | 0.69719 | 0.67963 | 0.63972
6 | 430nm | 0.91882 | 0.79892 | 0.77202 | 0.78384 | 0.79404 | 0.73364
7 | 440nm | 0.93235 | 0.83654 | 0.8258 | 0.82605 | 0.85489 | 0.78891
8 | 450nm | 0.93216 | 0.85003 | 0.85149 | 0.84576 | 0.87741 | 0.81902
9 | 460nm | 0.93212 | 0.8592 | 0.86846 | 0.8613 | 0.89063 | 0.84369
10 | 470nm | 0.92969 | 0.8605 | 0.87501 | 0.86812 | 0.89216 | 0.85642
11 | 480nm | 0.9245 | 0.85354 | 0.86962 | 0.86657 | 0.88612 | 0.85705
12 | 490nm | 0.91814 | 0.84148 | 0.85555 | 0.85985 | 0.87547 | 0.84941
13 | 500nm | 0.91028 | 0.82077 | 0.82969 | 0.84376 | 0.85613 | 0.82838
14 | 510nm | 0.90306 | 0.79012 | 0.78949 | 0.8158 | 0.82675 | 0.79057
15 | 520nm | 0.8957 | 0.74622 | 0.73133 | 0.77278 | 0.78412 | 0.73309
16 | 530nm | 0.88834 | 0.68535 | 0.65432 | 0.71287 | 0.72626 | 0.65611
17 | 540nm | 0.88418 | 0.61148 | 0.56484 | 0.63922 | 0.65653 | 0.56602
18 | 550nm | 0.87905 | 0.52459 | 0.46353 | 0.5505 | 0.57298 | 0.46418
19 | 560nm | 0.86979 | 0.42768 | 0.35678 | 0.45108 | 0.47713 | 0.35779
20 | 570nm | 0.86562 | 0.33694 | 0.26363 | 0.35812 | 0.38374 | 0.26451
21 | 580nm | 0.85894 | 0.26242 | 0.19317 | 0.27981 | 0.30221 | 0.19097
22 | 590nm | 0.85468 | 0.21186 | 0.14709 | 0.22204 | 0.24167 | 0.13975
23 | 600nm | 0.85113 | 0.18297 | 0.11968 | 0.18381 | 0.19801 | 0.1076
24 | 610nm | 0.85014 | 0.17581 | 0.11032 | 0.17052 | 0.16875 | 0.096714
25 | 620nm | 0.85338 | 0.1893 | 0.11694 | 0.17807 | 0.14875 | 0.1028
26 | 630nm | 0.85795 | 0.21631 | 0.13419 | 0.19574 | 0.13814 | 0.11785
27 | 640nm | 0.86696 | 0.25011 | 0.15832 | 0.21889 | 0.15035 | 0.13736
28 | 650nm | 0.87643 | 0.27973 | 0.17662 | 0.23124 | 0.18989 | 0.14856
29 | 660nm | 0.88197 | 0.28539 | 0.17102 | 0.20926 | 0.22593 | 0.13159
30 | 670nm | 0.88321 | 0.28223 | 0.16245 | 0.18704 | 0.24715 | 0.11488
31 | 680nm | 0.8916 | 0.32031 | 0.19058 | 0.2143 | 0.3088 | 0.14341
32 | 690nm | 0.90829 | 0.40472 | 0.27572 | 0.3141 | 0.43991 | 0.23909
33 | 700nm | 0.92311 | 0.49081 | 0.37707 | 0.42481 | 0.55967 | 0.34758
34 | 710nm | 0.93353 | 0.56088 | 0.46228 | 0.50795 | 0.63679 | 0.43283
35 | 720nm | 0.93903 | 0.61893 | 0.53722 | 0.58007 | 0.69386 | 0.50754
36 | 730nm | 0.9448 | 0.67071 | 0.60517 | 0.64186 | 0.73948 | 0.57376

## Yellow
| *L | 95 | 89.6 | 90 | 88.6 | 90.6 | 90.2 | 90 | 88.6 | 88.1
| *a | -0.9 | -2.7 | -3.4 | -1.5 | -4.2 | -2.3 | -3.3 | -0.7 | -3.9 | 80
| *b | -3.4 | 92.6 | 90.7 | 80.9 | 88.5 | 92.9 | 85.5 | 80 | 81.8
| Sample | Kirk_Ilf_Gly | BCI-6Y_OEM | BCI-6Y_FL | BCI-6/CLI-8Y_IS | BCI-6Y_Ink_Tec | CLI-8Y_OEM | CLI-8Y_FL | CLI-8Y_MIS | CLI-8Y_MIS_Orig
Catalog # |  |  |  | IJC-4440 | WJ797 |  |  | IJC-5940
# on plots | # of Samples | 55 | 64 | 76 | 75 | 79 | 74 | 102 | 78 | 67
1 | 380nm | 0.70365 | 0.069765 | 0.07475 | 0.13109 | 0.11845 | 0.069968 | 0.083527 | 0.13461 | 0.12721
2 | 390nm | 0.75651 | 0.053531 | 0.058187 | 0.1189 | 0.102 | 0.05368 | 0.069352 | 0.1234 | 0.11557
3 | 400nm | 0.78083 | 0.042732 | 0.046797 | 0.10844 | 0.088969 | 0.043461 | 0.059287 | 0.11271 | 0.10507
4 | 410nm | 0.81724 | 0.034922 | 0.038423 | 0.099462 | 0.078452 | 0.03637 | 0.051406 | 0.10323 | 0.096024
5 | 420nm | 0.87915 | 0.030927 | 0.033794 | 0.092499 | 0.071022 | 0.032751 | 0.046276 | 0.095885 | 0.088656
6 | 430nm | 0.91882 | 0.03075 | 0.033463 | 0.088121 | 0.067338 | 0.032539 | 0.045282 | 0.09138 | 0.083808
7 | 440nm | 0.93235 | 0.033063 | 0.035705 | 0.08636 | 0.067428 | 0.034667 | 0.048954 | 0.08959 | 0.081381
8 | 450nm | 0.93216 | 0.038108 | 0.041027 | 0.08714 | 0.070309 | 0.040062 | 0.057149 | 0.090488 | 0.081319
9 | 460nm | 0.93212 | 0.04993 | 0.054217 | 0.092911 | 0.077634 | 0.051883 | 0.07381 | 0.096558 | 0.085708
10 | 470nm | 0.92969 | 0.07534 | 0.083203 | 0.10506 | 0.090983 | 0.075782 | 0.10666 | 0.10909 | 0.096135
11 | 480nm | 0.9245 | 0.12644 | 0.14249 | 0.12546 | 0.11311 | 0.12682 | 0.16911 | 0.12994 | 0.11516
12 | 490nm | 0.91814 | 0.21719 | 0.24518 | 0.17046 | 0.15922 | 0.22165 | 0.26963 | 0.17478 | 0.15991
13 | 500nm | 0.91028 | 0.34561 | 0.38276 | 0.28049 | 0.27106 | 0.35475 | 0.39742 | 0.28336 | 0.27434
14 | 510nm | 0.90306 | 0.49254 | 0.53009 | 0.47646 | 0.47263 | 0.50372 | 0.53094 | 0.47554 | 0.47741
15 | 520nm | 0.8957 | 0.62758 | 0.65585 | 0.6697 | 0.68336 | 0.63901 | 0.64698 | 0.66429 | 0.67357
16 | 530nm | 0.88834 | 0.72933 | 0.74307 | 0.77092 | 0.80854 | 0.73992 | 0.73398 | 0.763 | 0.77471
17 | 540nm | 0.88418 | 0.79519 | 0.79761 | 0.80167 | 0.85735 | 0.80448 | 0.79359 | 0.7938 | 0.80389
18 | 550nm | 0.87905 | 0.83013 | 0.82949 | 0.79645 | 0.87036 | 0.84023 | 0.82947 | 0.79048 | 0.79671
19 | 560nm | 0.86979 | 0.84279 | 0.84455 | 0.77546 | 0.86835 | 0.85521 | 0.84594 | 0.77181 | 0.7735
20 | 570nm | 0.86562 | 0.85088 | 0.85541 | 0.77215 | 0.86745 | 0.86459 | 0.85643 | 0.77128 | 0.76754
21 | 580nm | 0.85894 | 0.85275 | 0.85821 | 0.79364 | 0.8622 | 0.86665 | 0.8576 | 0.7963 | 0.78431
22 | 590nm | 0.85468 | 0.85495 | 0.86063 | 0.82823 | 0.85959 | 0.86952 | 0.85806 | 0.83298 | 0.8099
23 | 600nm | 0.85113 | 0.85579 | 0.86224 | 0.84841 | 0.85768 | 0.87182 | 0.85702 | 0.85485 | 0.8182
24 | 610nm | 0.85014 | 0.8569 | 0.86445 | 0.85386 | 0.85821 | 0.87542 | 0.85757 | 0.86089 | 0.81504
25 | 620nm | 0.85338 | 0.86054 | 0.86857 | 0.85675 | 0.86167 | 0.88074 | 0.86154 | 0.86403 | 0.8146
26 | 630nm | 0.85795 | 0.86531 | 0.87352 | 0.86146 | 0.86627 | 0.88627 | 0.86632 | 0.86812 | 0.8178
27 | 640nm | 0.86696 | 0.87421 | 0.88237 | 0.87078 | 0.87559 | 0.8957 | 0.87535 | 0.87708 | 0.82734
28 | 650nm | 0.87643 | 0.88439 | 0.89271 | 0.88092 | 0.88644 | 0.90658 | 0.88497 | 0.88661 | 0.83565
29 | 660nm | 0.88197 | 0.89379 | 0.90293 | 0.89013 | 0.89653 | 0.91697 | 0.8911 | 0.89569 | 0.83136
30 | 670nm | 0.88321 | 0.8994 | 0.9104 | 0.8968 | 0.90376 | 0.92457 | 0.89305 | 0.90267 | 0.81889
31 | 680nm | 0.8916 | 0.90511 | 0.91734 | 0.90219 | 0.91114 | 0.93165 | 0.901 | 0.90982 | 0.82662
32 | 690nm | 0.90829 | 0.91362 | 0.92551 | 0.90971 | 0.92029 | 0.93923 | 0.91519 | 0.9179 | 0.85948
33 | 700nm | 0.92311 | 0.92371 | 0.93421 | 0.91954 | 0.93079 | 0.94818 | 0.92874 | 0.92646 | 0.89404
34 | 710nm | 0.93353 | 0.93311 | 0.94244 | 0.92885 | 0.94028 | 0.95633 | 0.9389 | 0.93473 | 0.91687
35 | 720nm | 0.93903 | 0.9379 | 0.94668 | 0.93369 | 0.94456 | 0.96018 | 0.94376 | 0.93992 | 0.92844
36 | 730nm | 0.9448 | 0.94304 | 0.95158 | 0.93902 | 0.95019 | 0.96486 | 0.9489 | 0.94451 | 0.93803

## Black
| *L | 95 | 17.2 | 17.7 | 16.3 | 12.9 | 12.5 | 18.6
| *a | -0.9 | 0.8 | 5 | 4 | -1.5 | 3.6 | -3.1
| *b | -3.4 | -12.3 | -13.7 | -11.6 | -5.6 | -9 | -10.1
| Sample | Kirk_Ilf_Gly | BCI-6K_OEM | BCI-6K_FL | BCI-6K_Ink_Tec | CLI-8K_OEM | CLI-8K_FL | CLI-8K_IS
Catalog # |  |  |  | CPI-7900 |  |  | IJC-5900 | WJ1109
# on plots | # of Samples | 55 | 71 | 82 | 78 | 86 | 83 | 84
1 | 380nm | 0.70365 | 0.063451 | 0.093301 | 0.064627 | 0.043991 | 0.044637 | 0.064789
2 | 390nm | 0.75651 | 0.061887 | 0.095854 | 0.065123 | 0.041447 | 0.043262 | 0.065143
3 | 400nm | 0.78083 | 0.055921 | 0.090356 | 0.06099 | 0.036094 | 0.039514 | 0.060678
4 | 410nm | 0.81724 | 0.050829 | 0.081005 | 0.055095 | 0.030821 | 0.035052 | 0.054474
5 | 420nm | 0.87915 | 0.0473 | 0.070796 | 0.04953 | 0.026639 | 0.031112 | 0.049095
6 | 430nm | 0.91882 | 0.045073 | 0.061849 | 0.045117 | 0.023664 | 0.028231 | 0.045416
7 | 440nm | 0.93235 | 0.044019 | 0.054156 | 0.041655 | 0.021778 | 0.026121 | 0.04303
8 | 450nm | 0.93216 | 0.043185 | 0.047394 | 0.038768 | 0.020705 | 0.02455 | 0.041418
9 | 460nm | 0.93212 | 0.04241 | 0.042116 | 0.036492 | 0.020214 | 0.023491 | 0.040783
10 | 470nm | 0.92969 | 0.0412 | 0.038292 | 0.034517 | 0.020142 | 0.022545 | 0.04048
11 | 480nm | 0.9245 | 0.039346 | 0.035292 | 0.032998 | 0.020206 | 0.021771 | 0.040644
12 | 490nm | 0.91814 | 0.03701 | 0.032926 | 0.032011 | 0.019961 | 0.02144 | 0.041544
13 | 500nm | 0.91028 | 0.03436 | 0.031065 | 0.031226 | 0.01947 | 0.021229 | 0.042356
14 | 510nm | 0.90306 | 0.031654 | 0.029566 | 0.029933 | 0.018949 | 0.020535 | 0.041576
15 | 520nm | 0.8957 | 0.029028 | 0.02819 | 0.027556 | 0.018362 | 0.018836 | 0.038525
16 | 530nm | 0.88834 | 0.026572 | 0.026835 | 0.024479 | 0.017583 | 0.016505 | 0.034046
17 | 540nm | 0.88418 | 0.02436 | 0.025621 | 0.021686 | 0.016722 | 0.014662 | 0.029534
18 | 550nm | 0.87905 | 0.022347 | 0.024256 | 0.019487 | 0.015767 | 0.013432 | 0.025464
19 | 560nm | 0.86979 | 0.020447 | 0.022443 | 0.017654 | 0.014631 | 0.012358 | 0.021966
20 | 570nm | 0.86562 | 0.019038 | 0.020664 | 0.016309 | 0.013734 | 0.011359 | 0.019488
21 | 580nm | 0.85894 | 0.017966 | 0.018997 | 0.015259 | 0.013067 | 0.010411 | 0.017689
22 | 590nm | 0.85468 | 0.017339 | 0.017771 | 0.014552 | 0.012854 | 0.009684 | 0.016454
23 | 600nm | 0.85113 | 0.017039 | 0.016784 | 0.014108 | 0.013011 | 0.009167 | 0.015525
24 | 610nm | 0.85014 | 0.017095 | 0.015915 | 0.013983 | 0.013265 | 0.008727 | 0.014782
25 | 620nm | 0.85338 | 0.017618 | 0.015484 | 0.014464 | 0.013346 | 0.008648 | 0.014523
26 | 630nm | 0.85795 | 0.018858 | 0.016398 | 0.016658 | 0.013337 | 0.009678 | 0.015323
27 | 640nm | 0.86696 | 0.021324 | 0.020513 | 0.023159 | 0.013366 | 0.013644 | 0.018505
28 | 650nm | 0.87643 | 0.025657 | 0.034151 | 0.039523 | 0.013372 | 0.025769 | 0.027902
29 | 660nm | 0.88197 | 0.032746 | 0.068673 | 0.071364 | 0.013404 | 0.054998 | 0.052423
30 | 670nm | 0.88321 | 0.044944 | 0.12673 | 0.1154 | 0.013659 | 0.10008 | 0.097706
31 | 680nm | 0.8916 | 0.069397 | 0.19044 | 0.16134 | 0.014767 | 0.14808 | 0.15411
32 | 690nm | 0.90829 | 0.11795 | 0.2465 | 0.20622 | 0.018381 | 0.19292 | 0.21043
33 | 700nm | 0.92311 | 0.19238 | 0.29996 | 0.25437 | 0.029213 | 0.24117 | 0.26869
34 | 710nm | 0.93353 | 0.28417 | 0.36328 | 0.31344 | 0.058138 | 0.30312 | 0.33827
35 | 720nm | 0.93903 | 0.38363 | 0.4434 | 0.3881 | 0.12176 | 0.38382 | 0.42466
36 | 730nm | 0.9448 | 0.48705 | 0.54679 | 0.48275 | 0.2371 | 0.48781 | 0.5331

## Red
| *L | 95 | 74 | 74.1 | 73.7
| *a | -0.9 | 43.5 | 44.6 | 20.3
| *b | -3.4 | 67.2 | 67.5 | 66.4
| Sample | Kirk_Ilf_Gly | BCI-6R_OEM | BCI-6/CLI-8R_FL | BCI-6R_IS
Catalog # |  |  |  | IJC-4430 | WJ6102
# on plots | # of Samples | 55 | 125 | 101 | 115
1 | 380nm | 0.70365 | 0.16756 | 0.16578 | 0.083463
2 | 390nm | 0.75651 | 0.15773 | 0.15608 | 0.069097
3 | 400nm | 0.78083 | 0.1437 | 0.14239 | 0.057131
4 | 410nm | 0.81724 | 0.13155 | 0.13045 | 0.047816
5 | 420nm | 0.87915 | 0.12063 | 0.11958 | 0.042531
6 | 430nm | 0.91882 | 0.1111 | 0.11014 | 0.041902
7 | 440nm | 0.93235 | 0.10101 | 0.10001 | 0.044247
8 | 450nm | 0.93216 | 0.088539 | 0.087635 | 0.049769
9 | 460nm | 0.93212 | 0.076246 | 0.075421 | 0.062238
10 | 470nm | 0.92969 | 0.066434 | 0.065635 | 0.085496
11 | 480nm | 0.9245 | 0.060118 | 0.059369 | 0.12433
12 | 490nm | 0.91814 | 0.059012 | 0.058298 | 0.18497
13 | 500nm | 0.91028 | 0.060642 | 0.060498 | 0.26698
14 | 510nm | 0.90306 | 0.063045 | 0.063074 | 0.34008
15 | 520nm | 0.8957 | 0.069519 | 0.069569 | 0.37296
16 | 530nm | 0.88834 | 0.094324 | 0.093401 | 0.38968
17 | 540nm | 0.88418 | 0.16421 | 0.16015 | 0.39872
18 | 550nm | 0.87905 | 0.30879 | 0.2996 | 0.37523
19 | 560nm | 0.86979 | 0.50958 | 0.49768 | 0.34367
20 | 570nm | 0.86562 | 0.68665 | 0.67907 | 0.36844
21 | 580nm | 0.85894 | 0.78454 | 0.78439 | 0.48088
22 | 590nm | 0.85468 | 0.82549 | 0.83147 | 0.63834
23 | 600nm | 0.85113 | 0.83827 | 0.84912 | 0.73692
24 | 610nm | 0.85014 | 0.84225 | 0.85657 | 0.76229
25 | 620nm | 0.85338 | 0.84611 | 0.86251 | 0.76532
26 | 630nm | 0.85795 | 0.85077 | 0.86762 | 0.77116
27 | 640nm | 0.86696 | 0.86024 | 0.8768 | 0.78459
28 | 650nm | 0.87643 | 0.87141 | 0.88773 | 0.7964
29 | 660nm | 0.88197 | 0.8805 | 0.89753 | 0.79566
30 | 670nm | 0.88321 | 0.88496 | 0.90436 | 0.78189
31 | 680nm | 0.8916 | 0.89032 | 0.91091 | 0.78205
32 | 690nm | 0.90829 | 0.90163 | 0.91918 | 0.81048
33 | 700nm | 0.92311 | 0.91638 | 0.92875 | 0.85293
34 | 710nm | 0.93353 | 0.92995 | 0.93802 | 0.88814
35 | 720nm | 0.93903 | 0.9373 | 0.94292 | 0.90872
36 | 730nm | 0.9448 | 0.94491 | 0.94842 | 0.92487

## Green
| *L | 95 | 65.4 | 64.8 | 58.4 | 64.6 | 75.3
| *a | -0.9 | -48.2 | -48.2 | -58.6 | -52.8 | -37
| *b | -3.4 | 46.7 | 43.5 | 48 | 53.2 | 66.3
| Sample | Kirk_Ilf_Gly | BCI-6G_OEM | BCI-6G_OEMRetest | BCI-6/CLI-8G_FLOrig | BCI-6/CLI-8G_FLRetest | BCI-6G_IS
Catalog # |  |  |  |  | IJC-4450 | IJC-4450 | WJ416
# on plots | # of Samples | 55 | 102 | 117 | 130 | 88 | 123
1 | 380nm | 0.70365 | 0.078644 | 0.085876 | 0.046301 | 0.053539 | 0.069814
2 | 390nm | 0.75651 | 0.077038 | 0.085024 | 0.040547 | 0.046205 | 0.058946
3 | 400nm | 0.78083 | 0.071208 | 0.079182 | 0.0347 | 0.039289 | 0.04939
4 | 410nm | 0.81724 | 0.062401 | 0.070037 | 0.029385 | 0.033389 | 0.041643
5 | 420nm | 0.87915 | 0.055126 | 0.062203 | 0.026299 | 0.029989 | 0.037239
6 | 430nm | 0.91882 | 0.052073 | 0.059009 | 0.025951 | 0.029768 | 0.036992
7 | 440nm | 0.93235 | 0.053728 | 0.06088 | 0.027422 | 0.031663 | 0.039364
8 | 450nm | 0.93216 | 0.059544 | 0.067096 | 0.030963 | 0.035872 | 0.044709
9 | 460nm | 0.93212 | 0.070165 | 0.078136 | 0.039034 | 0.045912 | 0.057247
10 | 470nm | 0.92969 | 0.0894 | 0.097348 | 0.055399 | 0.067388 | 0.083257
11 | 480nm | 0.9245 | 0.1311 | 0.13832 | 0.087878 | 0.11197 | 0.13487
12 | 490nm | 0.91814 | 0.21858 | 0.22434 | 0.14869 | 0.19346 | 0.22416
13 | 500nm | 0.91028 | 0.35139 | 0.35484 | 0.24185 | 0.30816 | 0.34674
14 | 510nm | 0.90306 | 0.48008 | 0.47961 | 0.35237 | 0.43161 | 0.4809
15 | 520nm | 0.8957 | 0.55107 | 0.54583 | 0.44369 | 0.52574 | 0.59469
16 | 530nm | 0.88834 | 0.56032 | 0.55064 | 0.48185 | 0.56295 | 0.66298
17 | 540nm | 0.88418 | 0.5275 | 0.5149 | 0.46677 | 0.54256 | 0.68058
18 | 550nm | 0.87905 | 0.46444 | 0.45077 | 0.3974 | 0.47805 | 0.65218
19 | 560nm | 0.86979 | 0.38239 | 0.36819 | 0.30569 | 0.38796 | 0.58829
20 | 570nm | 0.86562 | 0.30096 | 0.28676 | 0.21929 | 0.29846 | 0.51324
21 | 580nm | 0.85894 | 0.23259 | 0.21964 | 0.15245 | 0.22412 | 0.43988
22 | 590nm | 0.85468 | 0.1856 | 0.1749 | 0.10916 | 0.17279 | 0.37907
23 | 600nm | 0.85113 | 0.15797 | 0.14972 | 0.083916 | 0.14113 | 0.32928
24 | 610nm | 0.85014 | 0.14924 | 0.14336 | 0.072532 | 0.12741 | 0.29994
25 | 620nm | 0.85338 | 0.15917 | 0.15511 | 0.0727 | 0.13192 | 0.29928
26 | 630nm | 0.85795 | 0.18275 | 0.17945 | 0.081004 | 0.14897 | 0.31441
27 | 640nm | 0.86696 | 0.21447 | 0.21135 | 0.097024 | 0.17408 | 0.33806
28 | 650nm | 0.87643 | 0.24463 | 0.24105 | 0.11491 | 0.19847 | 0.35499
29 | 660nm | 0.88197 | 0.25609 | 0.25023 | 0.1245 | 0.20543 | 0.33557
30 | 670nm | 0.88321 | 0.25576 | 0.24876 | 0.12129 | 0.19669 | 0.29294
31 | 680nm | 0.8916 | 0.28466 | 0.281 | 0.12525 | 0.208 | 0.29225
32 | 690nm | 0.90829 | 0.35993 | 0.36075 | 0.16225 | 0.26436 | 0.36621
33 | 700nm | 0.92311 | 0.44996 | 0.45255 | 0.24 | 0.35661 | 0.49451
34 | 710nm | 0.93353 | 0.52846 | 0.53159 | 0.32787 | 0.44771 | 0.6072
35 | 720nm | 0.93903 | 0.59313 | 0.59616 | 0.40605 | 0.52154 | 0.6835
36 | 730nm | 0.9448 | 0.65125 | 0.65378 | 0.48145 | 0.58878 | 0.74667

## OEM Inks
| *L | 95 | 50.9 | 50.7 | 45.1 | 74 | 65.4 | 47.3 | 89.6 | 90.2
| *a | -0.9 | 74 | 73.7 | -31.3 | 43.5 | -48.2 | -33.6 | -2.7 | -2.3
| *b | -3.4 | -4.1 | -21.8 | -56.1 | 67.2 | 46.7 | -57.4 | 92.6 | 92.9
| Sample | Kirk_Ilf_Gly | BCI-6M_OEM | CLI-8M_OEM | BCI-6C_OEM | BCI-6R_OEM | BCI-6G_OEM | CLI-8C_OEM | BCI-6Y_OEM | CLI-8Y_OEM
# on plots | Catalog #
1 | # of Samples | 55 | 81 | 68 | 70 | 125 | 102 | 76 | 64 | 74
2 | 380nm | 0.70365 | 0.17493 | 0.26032 | 0.075967 | 0.16756 | 0.078644 | 0.0732 | 0.069765 | 0.069968
3 | 390nm | 0.75651 | 0.20341 | 0.36958 | 0.098089 | 0.15773 | 0.077038 | 0.093686 | 0.053531 | 0.05368
4 | 400nm | 0.78083 | 0.24245 | 0.48551 | 0.14273 | 0.1437 | 0.071208 | 0.14446 | 0.042732 | 0.043461
5 | 410nm | 0.81724 | 0.29428 | 0.55738 | 0.21072 | 0.13155 | 0.062401 | 0.24081 | 0.034922 | 0.03637
6 | 420nm | 0.87915 | 0.32772 | 0.57962 | 0.29124 | 0.12063 | 0.055126 | 0.35072 | 0.030927 | 0.032751
7 | 430nm | 0.91882 | 0.32915 | 0.53716 | 0.37996 | 0.1111 | 0.052073 | 0.44559 | 0.03075 | 0.032539
8 | 440nm | 0.93235 | 0.30176 | 0.45373 | 0.47262 | 0.10101 | 0.053728 | 0.53391 | 0.033063 | 0.034667
9 | 450nm | 0.93216 | 0.25208 | 0.3598 | 0.54599 | 0.088539 | 0.059544 | 0.60771 | 0.038108 | 0.040062
10 | 460nm | 0.93212 | 0.19642 | 0.27585 | 0.60157 | 0.076246 | 0.070165 | 0.64998 | 0.04993 | 0.051883
11 | 470nm | 0.92969 | 0.14707 | 0.20743 | 0.63322 | 0.066434 | 0.0894 | 0.67118 | 0.07534 | 0.075782
12 | 480nm | 0.9245 | 0.10799 | 0.15398 | 0.63145 | 0.060118 | 0.1311 | 0.67075 | 0.12644 | 0.12682
13 | 490nm | 0.91814 | 0.081573 | 0.11703 | 0.59945 | 0.059012 | 0.21858 | 0.63953 | 0.21719 | 0.22165
14 | 500nm | 0.91028 | 0.063248 | 0.090592 | 0.53857 | 0.060642 | 0.35139 | 0.58201 | 0.34561 | 0.35475
15 | 510nm | 0.90306 | 0.049457 | 0.071292 | 0.45334 | 0.063045 | 0.48008 | 0.50137 | 0.49254 | 0.50372
16 | 520nm | 0.8957 | 0.041058 | 0.059816 | 0.35249 | 0.069519 | 0.55107 | 0.40106 | 0.62758 | 0.63901
17 | 530nm | 0.88834 | 0.037663 | 0.054376 | 0.24993 | 0.094324 | 0.56032 | 0.2922 | 0.72933 | 0.73992
18 | 540nm | 0.88418 | 0.03657 | 0.05131 | 0.16135 | 0.16421 | 0.5275 | 0.19183 | 0.79519 | 0.80448
19 | 550nm | 0.87905 | 0.036657 | 0.049641 | 0.093579 | 0.30879 | 0.46444 | 0.10995 | 0.83013 | 0.84023
20 | 560nm | 0.86979 | 0.04113 | 0.052818 | 0.049153 | 0.50958 | 0.38239 | 0.053626 | 0.84279 | 0.85521
21 | 570nm | 0.86562 | 0.062082 | 0.068223 | 0.026376 | 0.68665 | 0.30096 | 0.024924 | 0.85088 | 0.86459
22 | 580nm | 0.85894 | 0.12276 | 0.1086 | 0.016573 | 0.78454 | 0.23259 | 0.013846 | 0.85275 | 0.86665
23 | 590nm | 0.85468 | 0.24758 | 0.1969 | 0.012547 | 0.82549 | 0.1856 | 0.010224 | 0.85495 | 0.86952
24 | 600nm | 0.85113 | 0.42132 | 0.34417 | 0.010816 | 0.83827 | 0.15797 | 0.009087 | 0.85579 | 0.87182
25 | 610nm | 0.85014 | 0.59777 | 0.52982 | 0.010296 | 0.84225 | 0.14924 | 0.008975 | 0.8569 | 0.87542
26 | 620nm | 0.85338 | 0.72743 | 0.69225 | 0.010691 | 0.84611 | 0.15917 | 0.009687 | 0.86054 | 0.88074
27 | 630nm | 0.85795 | 0.80441 | 0.79786 | 0.01182 | 0.85077 | 0.18275 | 0.011484 | 0.86531 | 0.88627
28 | 640nm | 0.86696 | 0.84725 | 0.85506 | 0.013566 | 0.86024 | 0.21447 | 0.01467 | 0.87421 | 0.8957
29 | 650nm | 0.87643 | 0.87302 | 0.88543 | 0.015628 | 0.87141 | 0.24463 | 0.019322 | 0.88439 | 0.90658
30 | 660nm | 0.88197 | 0.89024 | 0.90268 | 0.016893 | 0.8805 | 0.25609 | 0.02462 | 0.89379 | 0.91697
31 | 670nm | 0.88321 | 0.90111 | 0.91265 | 0.017739 | 0.88496 | 0.25576 | 0.029278 | 0.8994 | 0.92457
32 | 680nm | 0.8916 | 0.90939 | 0.92042 | 0.021644 | 0.89032 | 0.28466 | 0.034996 | 0.90511 | 0.93165
33 | 690nm | 0.90829 | 0.9179 | 0.92752 | 0.033355 | 0.90163 | 0.35993 | 0.047482 | 0.91362 | 0.93923
34 | 700nm | 0.92311 | 0.92673 | 0.93432 | 0.054677 | 0.91638 | 0.44996 | 0.07271 | 0.92371 | 0.94818
35 | 710nm | 0.93353 | 0.93548 | 0.94082 | 0.084328 | 0.92995 | 0.52846 | 0.11001 | 0.93311 | 0.95633
36 | 720nm | 0.93903 | 0.94045 | 0.94361 | 0.12079 | 0.9373 | 0.59313 | 0.15471 | 0.9379 | 0.96018
| 730nm | 0.9448 | 0.94615 | 0.94789 | 0.16487 | 0.94491 | 0.65125 | 0.20663 | 0.94304 | 0.96486
Canon BCI-6 C/M/Y/R/G Inks

## Diluted
| *L | 95 | 50.9 | 72.3 | 57.2 | 65.1 | 69.3 | 74.4 | 45.1 | 73.8 | 72.1
| *a | -0.9 | 74 | 46.6 | 72.8 | 63.3 | 55 | 46.3 | -31.3 | -31.6 | -33.8
| *b | -3.4 | -4.1 | -15.5 | -12.2 | -16.8 | -16.8 | -15.9 | -56.1 | -33.1 | -37
| Sample | Kirk_Ilf_Gly | BCI-6M_OEM | BCI-6PM_OEM | BCI-6M50%_OEM | BCI-6M25%_OEM | BCI-6M17%_OEM | BCI-6M10%_OEM | BCI-6C_OEM | BCI-6PC_OEM | BCI-6C17%_OEM
Catalog #
# on plots | # of Samples | 55 | 81 | 73 | 96 | 98 | 78 | 100 | 70 | 73 | 83
1 | 380nm | 0.70365 | 0.17493 | 0.32235 | 0.21797 | 0.26017 | 0.31693 | 0.32467 | 0.075967 | 0.23706 | 0.214
2 | 390nm | 0.75651 | 0.20341 | 0.36897 | 0.2489 | 0.29326 | 0.3509 | 0.35986 | 0.098089 | 0.28222 | 0.25579
3 | 400nm | 0.78083 | 0.24245 | 0.45891 | 0.3053 | 0.36639 | 0.41699 | 0.43405 | 0.14273 | 0.37918 | 0.35522
4 | 410nm | 0.81724 | 0.29428 | 0.63453 | 0.40475 | 0.51046 | 0.5576 | 0.59757 | 0.21072 | 0.56005 | 0.54347
5 | 420nm | 0.87915 | 0.32772 | 0.75472 | 0.47901 | 0.62043 | 0.66712 | 0.72169 | 0.29124 | 0.71415 | 0.70864
6 | 430nm | 0.91882 | 0.32915 | 0.76589 | 0.49344 | 0.6506 | 0.69995 | 0.76271 | 0.37996 | 0.79892 | 0.80231
7 | 440nm | 0.93235 | 0.30176 | 0.72031 | 0.46137 | 0.62406 | 0.68183 | 0.75101 | 0.47262 | 0.83654 | 0.84765
8 | 450nm | 0.93216 | 0.25208 | 0.6541 | 0.39577 | 0.56092 | 0.62989 | 0.70801 | 0.54599 | 0.85003 | 0.86705
9 | 460nm | 0.93212 | 0.19642 | 0.58149 | 0.31711 | 0.48021 | 0.56023 | 0.65037 | 0.60157 | 0.8592 | 0.88042
10 | 470nm | 0.92969 | 0.14707 | 0.50679 | 0.24197 | 0.39387 | 0.47994 | 0.57926 | 0.63322 | 0.8605 | 0.88345
11 | 480nm | 0.9245 | 0.10799 | 0.43954 | 0.1784 | 0.3125 | 0.39932 | 0.50247 | 0.63145 | 0.85354 | 0.87619
12 | 490nm | 0.91814 | 0.081573 | 0.38131 | 0.13293 | 0.24757 | 0.33209 | 0.43398 | 0.59945 | 0.84148 | 0.86086
13 | 500nm | 0.91028 | 0.063248 | 0.32873 | 0.10053 | 0.19663 | 0.27725 | 0.37416 | 0.53857 | 0.82077 | 0.8354
14 | 510nm | 0.90306 | 0.049457 | 0.29038 | 0.076269 | 0.15505 | 0.22989 | 0.32025 | 0.45334 | 0.79012 | 0.79729
15 | 520nm | 0.8957 | 0.041058 | 0.27054 | 0.061644 | 0.12733 | 0.19716 | 0.28033 | 0.35249 | 0.74622 | 0.74306
16 | 530nm | 0.88834 | 0.037663 | 0.25994 | 0.055962 | 0.11605 | 0.18328 | 0.2616 | 0.24993 | 0.68535 | 0.67149
17 | 540nm | 0.88418 | 0.03657 | 0.25417 | 0.054901 | 0.11713 | 0.18246 | 0.26091 | 0.16135 | 0.61148 | 0.58764
18 | 550nm | 0.87905 | 0.036657 | 0.26219 | 0.057358 | 0.12864 | 0.19122 | 0.2749 | 0.093579 | 0.52459 | 0.49164
19 | 560nm | 0.86979 | 0.04113 | 0.29876 | 0.071232 | 0.16177 | 0.22274 | 0.31521 | 0.049153 | 0.42768 | 0.38783
20 | 570nm | 0.86562 | 0.062082 | 0.37558 | 0.12132 | 0.24689 | 0.31104 | 0.41326 | 0.026376 | 0.33694 | 0.29303
21 | 580nm | 0.85894 | 0.12276 | 0.48466 | 0.23467 | 0.39248 | 0.4595 | 0.55718 | 0.016573 | 0.26242 | 0.21865
22 | 590nm | 0.85468 | 0.24758 | 0.60817 | 0.40471 | 0.56093 | 0.61979 | 0.69335 | 0.012547 | 0.21186 | 0.17141
23 | 600nm | 0.85113 | 0.42132 | 0.71459 | 0.57845 | 0.69664 | 0.73682 | 0.78186 | 0.010816 | 0.18297 | 0.14701
24 | 610nm | 0.85014 | 0.59777 | 0.78972 | 0.71378 | 0.78383 | 0.80517 | 0.83034 | 0.010296 | 0.17581 | 0.14355
25 | 620nm | 0.85338 | 0.72743 | 0.83459 | 0.79592 | 0.83117 | 0.83983 | 0.85542 | 0.010691 | 0.1893 | 0.15872
26 | 630nm | 0.85795 | 0.80441 | 0.85922 | 0.83936 | 0.8553 | 0.85756 | 0.86903 | 0.01182 | 0.21631 | 0.18645
27 | 640nm | 0.86696 | 0.84725 | 0.87679 | 0.86592 | 0.87219 | 0.87143 | 0.88125 | 0.013566 | 0.25011 | 0.22056
28 | 650nm | 0.87643 | 0.87302 | 0.89048 | 0.88372 | 0.88563 | 0.88277 | 0.89272 | 0.015628 | 0.27973 | 0.2506
29 | 660nm | 0.88197 | 0.89024 | 0.90161 | 0.89703 | 0.89705 | 0.89226 | 0.90196 | 0.016893 | 0.28539 | 0.25827
30 | 670nm | 0.88321 | 0.90111 | 0.90897 | 0.90645 | 0.90557 | 0.89912 | 0.90914 | 0.017739 | 0.28223 | 0.25883
31 | 680nm | 0.8916 | 0.90939 | 0.91575 | 0.91387 | 0.9129 | 0.90612 | 0.91575 | 0.021644 | 0.32031 | 0.29809
32 | 690nm | 0.90829 | 0.9179 | 0.9236 | 0.92087 | 0.91942 | 0.91415 | 0.9238 | 0.033355 | 0.40472 | 0.38042
33 | 700nm | 0.92311 | 0.92673 | 0.93191 | 0.92824 | 0.92665 | 0.92257 | 0.93241 | 0.054677 | 0.49081 | 0.46402
34 | 710nm | 0.93353 | 0.93548 | 0.93949 | 0.93546 | 0.93363 | 0.9305 | 0.94051 | 0.084328 | 0.56088 | 0.53326
35 | 720nm | 0.93903 | 0.94045 | 0.9437 | 0.93935 | 0.93695 | 0.93434 | 0.94415 | 0.12079 | 0.61893 | 0.59136
36 | 730nm | 0.9448 | 0.94615 | 0.948 | 0.94465 | 0.94177 | 0.93929 | 0.94936 | 0.16487 | 0.67071 | 0.64455

## Monitor Color
# on plots | Wavelength | CRT-R | CRT-G | CRT-B | CRT-RB | CRT-RG | CRT-GB | CRT-RGB
1 | 380nm | -0.0071606 | 0.031129 | 0.4684 | 0.49653 | 0.026557 | 0.50392 | 0.49052
2 | 390nm | 0.031782 | 0.05725 | 1.2819 | 1.2815 | 0.04215 | 1.2582 | 1.3011
3 | 400nm | 0.062279 | 0.094978 | 2.6914 | 2.7174 | 0.092412 | 2.6498 | 2.7304
4 | 410nm | 0.1714 | 0.1967 | 5.5964 | 5.6215 | 0.26136 | 5.574 | 5.7168
5 | 420nm | 0.37093 | 0.40704 | 11.1262 | 11.1868 | 0.54498 | 11.1523 | 11.4015
6 | 430nm | 0.65415 | 0.72479 | 18.8517 | 18.9699 | 0.96871 | 18.9315 | 19.3278
7 | 440nm | 0.89855 | 1.0538 | 25.4874 | 25.6523 | 1.3742 | 25.7005 | 26.1888
8 | 450nm | 0.96079 | 1.2697 | 27.4865 | 27.6501 | 1.6001 | 27.8844 | 28.3513
9 | 460nm | 0.96874 | 1.5988 | 26.0472 | 26.2376 | 1.9836 | 26.8644 | 27.281
10 | 470nm | 1.0664 | 2.4341 | 21.6065 | 22 | 2.994 | 23.3848 | 23.942
11 | 480nm | 0.78324 | 4.3695 | 15.6725 | 15.9493 | 4.7539 | 19.5316 | 19.9421
12 | 490nm | 0.84255 | 7.8269 | 10.3282 | 10.8012 | 8.4295 | 17.8285 | 18.3728
13 | 500nm | 0.84857 | 12.6782 | 6.5855 | 7.1667 | 13.376 | 19.0113 | 19.6165
14 | 510nm | 0.92247 | 17.6827 | 4.0995 | 4.8174 | 18.4985 | 21.5592 | 22.2791
15 | 520nm | 0.84234 | 21.013 | 2.5374 | 3.2055 | 21.767 | 23.3973 | 23.993
16 | 530nm | 0.88166 | 22.1924 | 1.6587 | 2.3745 | 23.0158 | 23.7449 | 24.3805
17 | 540nm | 2.3556 | 21.8433 | 1.2479 | 3.4307 | 24.13 | 22.9358 | 25.0619
18 | 550nm | 1.3003 | 19.5932 | 0.88018 | 2.0099 | 20.8179 | 20.3448 | 21.4305
19 | 560nm | 1.0367 | 16.1075 | 0.62602 | 1.5168 | 17.0722 | 16.6385 | 17.4802
20 | 570nm | 0.58418 | 12.2026 | 0.40981 | 0.91135 | 12.7656 | 12.5905 | 13.0503
21 | 580nm | 2.0084 | 8.5948 | 0.36597 | 2.2442 | 10.5368 | 8.8765 | 10.7846
22 | 590nm | 6.5879 | 5.887 | 0.56771 | 6.8766 | 12.2496 | 6.1138 | 12.6146
23 | 600nm | 6.5809 | 3.8972 | 0.53096 | 6.8678 | 10.2818 | 4.0518 | 10.6271
24 | 610nm | 7.1188 | 2.5217 | 0.55196 | 7.4145 | 9.3749 | 2.671 | 9.716
25 | 620nm | 33.9729 | 2.2009 | 2.2502 | 34.9481 | 35.0134 | 2.4595 | 36.2842
26 | 630nm | 44.4935 | 1.8874 | 2.9072 | 45.7894 | 44.8639 | 2.1591 | 46.4769
27 | 640nm | 5.7828 | 0.64113 | 0.43208 | 5.9981 | 6.2728 | 0.75155 | 6.4941
28 | 650nm | 0.59412 | 0.3037 | 0.097814 | 0.67664 | 0.96473 | 0.40466 | 1.0122
29 | 660nm | 0.46284 | 0.20808 | 0.10585 | 0.52761 | 0.66656 | 0.30091 | 0.71823
30 | 670nm | 0.51672 | 0.098308 | 0.083188 | 0.58892 | 0.58042 | 0.20169 | 0.70004
31 | 680nm | 0.92612 | 0.091013 | 0.086218 | 1.0189 | 0.98403 | 0.17507 | 1.0542
32 | 690nm | 1.9724 | 0.11605 | 0.22244 | 2.0951 | 2.0287 | 0.18096 | 2.1224
33 | 700nm | 11.8384 | 0.36856 | 0.88014 | 12.1478 | 11.836 | 0.46584 | 12.1707
34 | 710nm | 18.1544 | 0.53125 | 1.3082 | 18.6451 | 18.1838 | 0.70662 | 18.6344
35 | 720nm | 1.9573 | 0.11047 | 0.16685 | 2.0406 | 1.9627 | 0.2265 | 2.0627
36 | 730nm | 0.23483 | 0.045261 | 0.06808 | 0.37288 | 0.31496 | 0.13325 | 0.30937
# on plots | Wavelength | CRT-C | CRT-M | CRT-Y | CRT-CY | CRT-CM | CRT-MY | CRT-CMY
1 | 380nm | 0.33223 | 0.10675 | 0.047672 | 0.039567 | 0.066068 | 0.027184 | 0.016885
2 | 390nm | 0.9356 | 0.27465 | 0.080529 | 0.10708 | 0.26433 | 0.07037 | 0.056803
3 | 400nm | 1.9771 | 0.59489 | 0.10479 | 0.24696 | 0.6397 | 0.12072 | 0.13002
4 | 410nm | 4.257 | 1.417 | 0.20578 | 0.59616 | 1.4707 | 0.29192 | 0.36336
5 | 420nm | 8.6601 | 2.9978 | 0.45143 | 1.2755 | 3.0974 | 0.63691 | 0.80158
6 | 430nm | 14.7956 | 5.1785 | 0.81323 | 2.2455 | 5.3413 | 1.1179 | 1.3998
7 | 440nm | 20.0979 | 7.1005 | 1.1752 | 3.0986 | 7.3329 | 1.557 | 1.9328
8 | 450nm | 21.7646 | 7.6886 | 1.3704 | 3.3967 | 7.955 | 1.6712 | 2.0914
9 | 460nm | 20.8122 | 7.3868 | 1.7202 | 3.3787 | 7.6146 | 1.6462 | 2.0133
10 | 470nm | 17.7178 | 6.3567 | 2.6681 | 3.2411 | 6.3694 | 1.5743 | 1.726
11 | 480nm | 13.9113 | 4.6415 | 4.2552 | 3.3546 | 4.7031 | 1.1599 | 1.3615
12 | 490nm | 11.167 | 3.3209 | 7.5614 | 4.1903 | 3.2389 | 1.0368 | 1.1724
13 | 500nm | 10.2257 | 2.3496 | 12.0176 | 5.7293 | 2.2947 | 0.90943 | 1.1126
14 | 510nm | 10.3359 | 1.7878 | 16.6262 | 7.4711 | 1.7442 | 0.8987 | 1.1955
15 | 520nm | 10.4842 | 1.3372 | 19.589 | 8.6481 | 1.3763 | 0.78553 | 1.2473
16 | 530nm | 10.3193 | 1.1425 | 20.7396 | 9.0684 | 1.1607 | 0.78214 | 1.2537
17 | 540nm | 9.8377 | 2.1672 | 21.8715 | 8.9012 | 1.1123 | 1.939 | 1.2971
18 | 550nm | 8.6709 | 1.2507 | 18.821 | 7.9748 | 0.89124 | 1.0955 | 1.1009
19 | 560nm | 7.0811 | 0.97185 | 15.4353 | 6.5762 | 0.70867 | 0.86514 | 0.89522
20 | 570nm | 5.3459 | 0.55688 | 11.5429 | 4.984 | 0.50846 | 0.49444 | 0.65925
21 | 580nm | 3.7885 | 1.6242 | 9.6585 | 3.5265 | 0.45864 | 1.6026 | 0.57551
22 | 590nm | 2.63 | 5.1752 | 11.5949 | 2.4534 | 0.59007 | 5.2923 | 0.68549
23 | 600nm | 1.7508 | 5.1806 | 9.8174 | 1.6267 | 0.51658 | 5.3337 | 0.55856
24 | 610nm | 1.2062 | 5.5929 | 9.0595 | 1.0981 | 0.54333 | 5.7627 | 0.5619
25 | 620nm | 1.289 | 26.6034 | 34.4839 | 1.0824 | 2.0758 | 27.2381 | 2.1345
26 | 630nm | 1.238 | 34.9113 | 44.3252 | 0.99194 | 2.7008 | 35.7011 | 2.7487
27 | 640nm | 0.37915 | 4.593 | 6.1745 | 0.31118 | 0.37436 | 4.6748 | 0.40737
28 | 650nm | 0.18542 | 0.51895 | 0.92952 | 0.15601 | 0.067723 | 0.51769 | 0.040786
29 | 660nm | 0.16189 | 0.38667 | 0.67158 | 0.0674 | 0.097841 | 0.37354 | 0.051851
30 | 670nm | 0.12809 | 0.41528 | 0.5942 | 0.052094 | 0.068935 | 0.39039 | 0.077643
31 | 680nm | 0.097353 | 0.74409 | 0.93822 | 0.061261 | 0.043133 | 0.71084 | 0.084327
32 | 690nm | 0.13958 | 1.5681 | 1.9256 | 0.078896 | 0.086817 | 1.5411 | 0.1484
33 | 700nm | 0.33297 | 9.4076 | 11.5994 | 0.20539 | 0.75936 | 9.5158 | 0.74134
34 | 710nm | 0.46895 | 14.5097 | 17.8033 | 0.31154 | 1.1666 | 14.6156 | 1.1781
35 | 720nm | 0.16178 | 1.5433 | 1.9055 | 0.020409 | 0.13988 | 1.5446 | 0.12124
36 | 730nm | 0.12301 | 0.24253 | 0.30233 | -0.036804 | -0.056251 | 0.20016 | 0.037806
# on plots | Wavelength | LCD-R | LCD-G | LCD-B | LCD-RB | LCD-RG | LCD-GB | LCD-RGB
1 | 380nm | 0.021752 | 0.033907 | 0.081277 | 0.046895 | 0.030532 | 0.13198 | 0.10409
2 | 390nm | 0.020786 | 0.028381 | 0.031749 | 0.071089 | 0.018714 | 0.087481 | 0.093793
3 | 400nm | 0.037368 | 0.021614 | 0.19601 | 0.20994 | 0.046272 | 0.22048 | 0.22689
4 | 410nm | 0.054156 | 0.016163 | 0.7179 | 0.73265 | 0.064199 | 0.7234 | 0.74209
5 | 420nm | 0.19388 | 0.049883 | 3.1865 | 3.3095 | 0.12426 | 3.2036 | 3.3086
6 | 430nm | 0.67389 | 0.16917 | 14.6927 | 15.0297 | 0.33194 | 14.764 | 15.1123
7 | 440nm | 1.0388 | 0.3168 | 25.6967 | 26.2422 | 0.50585 | 25.7756 | 26.3656
8 | 450nm | 0.76323 | 0.2788 | 22.0522 | 22.6036 | 0.36886 | 21.8009 | 22.3606
9 | 460nm | 0.67768 | 0.40891 | 22.1478 | 22.6422 | 0.48041 | 21.7557 | 22.336
10 | 470nm | 0.55993 | 1.5235 | 18.9385 | 19.3201 | 1.6156 | 19.7479 | 20.2726
11 | 480nm | 0.55154 | 7.0066 | 18.6114 | 18.9941 | 7.2917 | 25.274 | 25.9
12 | 490nm | 0.74022 | 17.2419 | 25.399 | 25.9583 | 17.9322 | 42.608 | 43.778
13 | 500nm | 0.37054 | 11.2384 | 12.5771 | 12.9224 | 11.6828 | 23.8896 | 24.619
14 | 510nm | 0.10983 | 3.9571 | 3.1452 | 3.2488 | 4.1251 | 7.1577 | 7.3963
15 | 520nm | 0.044559 | 2.1368 | 1.1033 | 1.1481 | 2.2432 | 3.3001 | 3.4242
16 | 530nm | 0.065908 | 3.7952 | 0.75611 | 0.81149 | 3.9821 | 4.6198 | 4.8345
17 | 540nm | 0.25916 | 50.0721 | 4.804 | 5.0769 | 52.4173 | 56.2562 | 58.5336
18 | 550nm | 0.22714 | 57.2439 | 4.2836 | 4.5204 | 59.9888 | 63.2397 | 65.8191
19 | 560nm | 0.032535 | 7.8622 | 0.3519 | 0.39784 | 8.2831 | 8.4926 | 8.8623
20 | 570nm | 0.49355 | 2.178 | 0.077759 | 0.58391 | 2.7097 | 2.2939 | 2.9094
21 | 580nm | 8.1802 | 9.2623 | 0.70839 | 8.7382 | 16.6531 | 9.657 | 18.5432
22 | 590nm | 17.3159 | 9.6554 | 1.3577 | 18.4602 | 24.8966 | 10.0691 | 28.4823
23 | 600nm | 11.478 | 2.8888 | 0.90671 | 12.2337 | 12.7801 | 3.0318 | 15.0263
24 | 610nm | 41.0597 | 2.9117 | 3.0957 | 43.7432 | 38.0007 | 3.0877 | 45.6958
25 | 620nm | 36.3501 | 1.7729 | 2.6536 | 38.6853 | 32.7744 | 1.9129 | 39.6904
26 | 630nm | 14.6252 | 0.38972 | 1.1176 | 15.6078 | 12.8647 | 0.49558 | 15.7194
27 | 640nm | 4.5116 | 0.13982 | 0.38668 | 4.8946 | 3.9962 | 0.21694 | 4.9043
28 | 650nm | 3.8614 | 0.079784 | 0.34231 | 4.2291 | 3.3903 | 0.14573 | 4.2356
29 | 660nm | 3.029 | 0.078392 | 0.28772 | 3.3149 | 2.6732 | 0.13107 | 3.3367
30 | 670nm | 2.843 | 0.089095 | 0.24491 | 3.04 | 2.4411 | 0.13352 | 3.0631
31 | 680nm | 2.5163 | 0.095915 | 0.23697 | 2.8002 | 2.2273 | 0.14284 | 2.7553
32 | 690nm | 2.0364 | 0.082238 | 0.17182 | 2.3042 | 1.838 | 0.1307 | 2.3788
33 | 700nm | 2.0507 | 0.196 | 0.241 | 2.3258 | 1.95 | 0.25013 | 2.4202
34 | 710nm | 4.9483 | 0.43475 | 0.41449 | 5.4003 | 4.5917 | 0.58173 | 5.6855
35 | 720nm | 1.5726 | 0.29931 | 0.23773 | 1.8008 | 1.5177 | 0.3109 | 1.99
36 | 730nm | 0.29048 | 0.046221 | 0.1779 | 0.35057 | 0.38922 | 0.19937 | 0.48439
# on plots | Wavelength | LCD-C | LCD-M | LCD-Y | LCD-CY | LCD-CM | LCD-MY | LCD-CMY
1 | 380nm | 0.1108 | 0.081867 | 0.069705 | 0.040247 | 0.089458 | 0.080917 | 0.069675
2 | 390nm | 0.082755 | 0.054481 | 0.048807 | 0.044842 | 0.078263 | 0.044864 | 0.044182
3 | 400nm | 0.20126 | 0.11225 | 0.054607 | 0.051049 | 0.11652 | 0.054552 | 0.030936
4 | 410nm | 0.70578 | 0.3158 | 0.071035 | 0.11532 | 0.32298 | 0.098698 | 0.066274
5 | 420nm | 3.1535 | 1.3996 | 0.19724 | 0.45523 | 1.4296 | 0.24974 | 0.24438
6 | 430nm | 14.3247 | 5.9539 | 0.61611 | 1.8694 | 6.1217 | 0.83465 | 0.98246
7 | 440nm | 25.1318 | 9.9435 | 0.99034 | 3.1738 | 10.3986 | 1.3077 | 1.6364
8 | 450nm | 21.6927 | 7.7614 | 0.76957 | 2.5877 | 8.3792 | 0.95817 | 1.2758
9 | 460nm | 21.5944 | 7.278 | 0.83576 | 2.5312 | 7.9429 | 0.87068 | 1.22
10 | 470nm | 18.8361 | 5.9601 | 1.9832 | 2.6488 | 6.494 | 0.72275 | 1.0303
11 | 480nm | 20.5709 | 5.7245 | 7.7905 | 5.0496 | 6.1809 | 0.69576 | 1.1296
12 | 490nm | 31.2635 | 7.7872 | 18.574 | 10.2211 | 8.3505 | 0.94255 | 1.7477
13 | 500nm | 16.5646 | 3.8796 | 11.9664 | 6.2022 | 4.1637 | 0.46143 | 0.93641
14 | 510nm | 4.58 | 0.95246 | 4.1807 | 2.0218 | 1.0303 | 0.14371 | 0.27041
15 | 520nm | 1.8907 | 0.3342 | 2.2754 | 1.0217 | 0.37271 | 0.070726 | 0.10605
16 | 530nm | 2.0825 | 0.25601 | 3.9608 | 1.6564 | 0.26337 | 0.076963 | 0.16279
17 | 540nm | 22.0929 | 1.4432 | 52.101 | 21.0797 | 1.4745 | 0.27189 | 1.4442
18 | 550nm | 24.1569 | 1.2713 | 59.9533 | 24.2308 | 1.3251 | 0.24299 | 1.5972
19 | 560nm | 3.0926 | 0.12497 | 8.3115 | 3.3223 | 0.13191 | 0.056144 | 0.22035
20 | 570nm | 0.75726 | 0.36765 | 2.8231 | 0.90956 | 0.04836 | 0.38596 | 0.083219
21 | 580nm | 3.1204 | 5.7834 | 17.9828 | 3.7893 | 0.36891 | 5.784 | 0.48667
22 | 590nm | 3.2677 | 12.1863 | 27.5273 | 3.9577 | 0.74378 | 12.1737 | 0.73104
23 | 600nm | 1.0131 | 8.0058 | 14.4856 | 1.2134 | 0.5184 | 8.0193 | 0.42211
24 | 610nm | 1.0696 | 28.6474 | 43.8268 | 1.2218 | 1.6999 | 28.5202 | 1.253
25 | 620nm | 0.69731 | 25.3223 | 38.0061 | 0.77068 | 1.4724 | 25.1701 | 1.0729
26 | 630nm | 0.23539 | 10.203 | 15.0034 | 0.18681 | 0.59487 | 10.1242 | 0.44669
27 | 640nm | 0.14926 | 3.1987 | 4.6395 | 0.085331 | 0.23372 | 3.1214 | 0.19205
28 | 650nm | 0.15034 | 2.7578 | 3.9471 | 0.072336 | 0.24531 | 2.6853 | 0.15377
29 | 660nm | 0.15597 | 2.1441 | 3.1249 | 0.097883 | 0.2199 | 2.0768 | 0.1592
30 | 670nm | 0.09107 | 1.9662 | 2.8854 | 0.040672 | 0.16709 | 1.9437 | 0.13628
31 | 680nm | 0.13375 | 1.7634 | 2.5832 | 0.067429 | 0.18154 | 1.736 | 0.10267
32 | 690nm | 0.12875 | 1.4398 | 2.1686 | 0.075407 | 0.09212 | 1.4059 | 0.13996
33 | 700nm | 0.21615 | 1.4354 | 2.2684 | 0.13921 | 0.19423 | 1.4612 | 0.17037
34 | 710nm | 0.31014 | 3.3617 | 5.3549 | 0.33644 | 0.26374 | 3.3321 | 0.2314
35 | 720nm | 0.25481 | 1.1518 | 1.7814 | 0.25566 | 0.22311 | 1.1667 | 0.18764
36 | 730nm | 0.31922 | 0.42405 | 0.39646 | 0.17597 | 0.22896 | 0.33853 | 0.18222
LCD Display